## Sheet1
Wavelength | 83 0min_normalized | 83 10min_normalized | 83 20min_normalized | 83 30min_normalized | 83 40min_normalized | 83 50min_normalized | 83 60min_normalized
450 | 0.6356021 | 0.6930978 | 0.7203083 | 0.7603346 | 0.7829943 | 0.8089239 | 0.8842282
460 | 0.6366492 | 0.6926869 | 0.7121487 | 0.7426181 | 0.7814293 | 0.784252 | 0.8489933
470 | 0.6450262 | 0.6992605 | 0.724388 | 0.7416339 | 0.7788211 | 0.7658793 | 0.8277405
480 | 0.6621291 | 0.7124076 | 0.7298277 | 0.7583661 | 0.7871674 | 0.7805774 | 0.8333333
490 | 0.6921466 | 0.7387017 | 0.7688123 | 0.7814961 | 0.8122066 | 0.7984252 | 0.848434
500 | 0.7458988 | 0.7773213 | 0.8041704 | 0.8223425 | 0.847157 | 0.8257218 | 0.8652125
510 | 0.8146597 | 0.8373048 | 0.8440617 | 0.8666339 | 0.8977569 | 0.8750656 | 0.8853468
520 | 0.878185 | 0.8824979 | 0.8798731 | 0.9163386 | 0.9061033 | 0.9018373 | 0.935123
530 | 0.9277487 | 0.9379622 | 0.9220308 | 0.9340551 | 0.9551382 | 0.9259843 | 0.9541387
540 | 0.9734729 | 0.9683648 | 0.9533092 | 0.9522638 | 0.9624413 | 0.9527559 | 0.9686801
550 | 1 | 0.9942482 | 0.9623753 | 0.9616142 | 1 | 0.9632546 | 1
560 | 0.999651 | 1 | 1 | 1 | 0.9937402 | 1 | 0.9927293
570 | 0.9815009 | 1 | 0.9977335 | 0.9758858 | 0.9874804 | 0.9569554 | 1
580 | 0.9263525 | 0.9811011 | 0.9737081 | 0.9522638 | 0.9655712 | 0.9658793 | 0.9904922
590 | 0.8453752 | 0.9149548 | 0.9029918 | 0.9168307 | 0.9342723 | 0.9186352 | 0.9569351
600 | 0.7445026 | 0.8290879 | 0.8476881 | 0.8636811 | 0.876891 | 0.9307087 | 0.9278523
610 | 0.6509599 | 0.7448644 | 0.774252 | 0.7716535 | 0.8304643 | 0.8146982 | 0.8316555
620 | 0.5734729 | 0.6762531 | 0.6872167 | 0.7332677 | 0.7689098 | 0.7695538 | 0.7802013
630 | 0.5057592 | 0.6018899 | 0.6500453 | 0.6584646 | 0.7068336 | 0.6971129 | 0.7376957
640 | 0.4394415 | 0.5345111 | 0.574796 | 0.5920276 | 0.6311946 | 0.6230971 | 0.6532438
650 | 0.3975567 | 0.4782251 | 0.5181324 | 0.5629921 | 0.5957225 | 0.5979003 | 0.6073826
660 | 0.3661431 | 0.4490551 | 0.4777879 | 0.5241142 | 0.5399061 | 0.5475066 | 0.5777405
670 | 0.3350785 | 0.4104355 | 0.4519492 | 0.4827756 | 0.5153886 | 0.5076115 | 0.5307606
680 | 0.313089 | 0.3812654 | 0.4152312 | 0.4355315 | 0.4825248 | 0.4703412 | 0.4966443
690 | 0.2879581 | 0.3541495 | 0.3875793 | 0.413878 | 0.446531 | 0.4446194 | 0.4670022
700 | 0.2715532 | 0.3348398 | 0.3676337 | 0.3956693 | 0.4246218 | 0.416273 | 0.4496644
710 | 0.2614311 | 0.3253903 | 0.3544878 | 0.3764764 | 0.4220136 | 0.4115486 | 0.4328859
720 | 0.2460733 | 0.3056697 | 0.3368087 | 0.3651575 | 0.3875848 | 0.3874016 | 0.4289709
730 | 0.2411867 | 0.2970419 | 0.3300091 | 0.3430118 | 0.3865415 | 0.3769029 | 0.3970917
740 | 0.2324607 | 0.2863599 | 0.3091568 | 0.336122 | 0.3672405 | 0.3648294 | 0.3948546
750 | 0.2307155 | 0.2764996 | 0.3014506 | 0.3302165 | 0.3541993 | 0.3464567 | 0.3736018