## Sheet1
Wavelength | 84 0min_normalized | 84 10min_normalized | 84 20min_normalized | 84 30min_normalized | 84 40min_normalized | 84 50min_normalized | 84 60min_normalized
450 | 0.6141643 | 0.651458 | 0.6950495 | 0.7446809 | 0.7534122 | 0.7890088 | 0.8783505
460 | 0.615864 | 0.6627787 | 0.7005941 | 0.7446809 | 0.7465878 | 0.7953876 | 0.8809278
470 | 0.6220963 | 0.6638079 | 0.6990099 | 0.7392485 | 0.7493176 | 0.7708538 | 0.8345361
480 | 0.6441926 | 0.6898799 | 0.7077228 | 0.7505659 | 0.7506824 | 0.7713445 | 0.8185567
490 | 0.7076487 | 0.7217839 | 0.7251485 | 0.781349 | 0.7925387 | 0.8086359 | 0.8360825
500 | 0.7603399 | 0.7554031 | 0.7770297 | 0.8162064 | 0.8252957 | 0.8336605 | 0.8685567
510 | 0.8152975 | 0.8137221 | 0.8174257 | 0.870077 | 0.866697 | 0.8949951 | 0.9010309
520 | 0.8651558 | 0.8727273 | 0.8867327 | 0.9026709 | 0.877616 | 0.9141315 | 0.928866
530 | 0.9121813 | 0.9118353 | 0.9021782 | 0.966048 | 0.9294813 | 0.9587831 | 0.9360825
540 | 0.9558074 | 0.9560892 | 0.9291089 | 0.9755545 | 0.9572338 | 0.9975466 | 0.9675258
550 | 0.9886686 | 0.9811321 | 0.9536634 | 0.9809869 | 0.978162 | 0.9955839 | 0.9773196
560 | 1 | 1 | 1 | 1 | 0.9959054 | 1 | 1
570 | 0.986119 | 0.9801029 | 0.9774257 | 0.9886827 | 1 | 0.9901865 | 0.9896907
580 | 0.9439093 | 0.9406518 | 0.9544554 | 0.9755545 | 0.9581438 | 0.9813543 | 0.9721649
590 | 0.8614731 | 0.8960549 | 0.8938614 | 0.9465822 | 0.9827116 | 0.9573111 | 0.9386598
600 | 0.7603399 | 0.8068611 | 0.839604 | 0.8628339 | 0.8721565 | 0.8660451 | 0.8948454
610 | 0.6671388 | 0.7214408 | 0.7829703 | 0.7935718 | 0.8130118 | 0.8263003 | 0.8391753
620 | 0.586119 | 0.64494 | 0.7057426 | 0.7256677 | 0.7356688 | 0.7600589 | 0.7680412
630 | 0.5147309 | 0.5766724 | 0.6320792 | 0.6903576 | 0.6787989 | 0.6771344 | 0.7201031
640 | 0.4521246 | 0.509777 | 0.5675248 | 0.6156632 | 0.6105551 | 0.6570167 | 0.6597938
650 | 0.4042493 | 0.4638079 | 0.5188119 | 0.5486646 | 0.5595996 | 0.5888126 | 0.6242268
660 | 0.3643059 | 0.4349914 | 0.5017822 | 0.5133545 | 0.5291174 | 0.545633 | 0.5752577
670 | 0.3229462 | 0.4096055 | 0.4435644 | 0.4780444 | 0.4863512 | 0.5073602 | 0.5262887
680 | 0.2878187 | 0.387307 | 0.400396 | 0.4418289 | 0.4608735 | 0.4735034 | 0.4927835
690 | 0.2708215 | 0.3605489 | 0.3718812 | 0.4133092 | 0.4253867 | 0.4519136 | 0.4587629
700 | 0.2509915 | 0.342024 | 0.3520792 | 0.3942961 | 0.4090082 | 0.4214917 | 0.4340206
710 | 0.2405099 | 0.3283019 | 0.3409901 | 0.382526 | 0.4058235 | 0.4106968 | 0.4195876
720 | 0.2269122 | 0.3152659 | 0.3207921 | 0.3757356 | 0.3876251 | 0.3827282 | 0.4025773
730 | 0.2215297 | 0.303259 | 0.3156436 | 0.3440471 | 0.3808007 | 0.3842002 | 0.3917526
740 | 0.2124646 | 0.2926244 | 0.2966337 | 0.3422363 | 0.3603276 | 0.3606477 | 0.3778351
750 | 0.2062323 | 0.284048 | 0.2982178 | 0.3259393 | 0.3580528 | 0.357213 | 0.3649485