## Sheet1
Wavelength | 19 0min_normalized | 19 10min_normalized | 19 20min_normalized | 19 30min_normalized | 19 40min_normalized | 19 50min_normalized | 19 60min_normalized
450 | 0.6406351 | 0.6701493 | 0.7091901 | 0.7395306 | 0.7667141 | 0.80138 | 0.8257345
460 | 0.6380428 | 0.6664179 | 0.6991188 | 0.7455131 | 0.745377 | 0.7772302 | 0.8100304
470 | 0.6425794 | 0.6705224 | 0.7045741 | 0.7445927 | 0.7477477 | 0.7723016 | 0.795846
480 | 0.654245 | 0.6798507 | 0.7205204 | 0.7574781 | 0.7562826 | 0.7841301 | 0.795846
490 | 0.6795204 | 0.7052239 | 0.7368863 | 0.7772665 | 0.7809388 | 0.8018728 | 0.8216819
500 | 0.7284511 | 0.7526119 | 0.7796895 | 0.8085596 | 0.8127074 | 0.8373583 | 0.8470111
510 | 0.7916397 | 0.8089552 | 0.8342426 | 0.8559595 | 0.8624941 | 0.8762937 | 0.8779129
520 | 0.8525599 | 0.8597015 | 0.8720101 | 0.8941555 | 0.8966335 | 0.9093149 | 0.9093212
530 | 0.9069994 | 0.9007463 | 0.9143936 | 0.9387943 | 0.943101 | 0.9354362 | 0.9432624
540 | 0.9517174 | 0.9395522 | 0.9425094 | 0.959503 | 0.9677572 | 0.9615574 | 0.9797366
550 | 0.9818535 | 0.9585821 | 0.9832144 | 0.9806719 | 0.9781887 | 0.9753573 | 0.9949341
560 | 1 | 0.9910448 | 1 | 0.9806719 | 0.988146 | 1 | 1
570 | 0.992871 | 1 | 0.9874108 | 1 | 1 | 0.9852144 | 0.9959473
580 | 0.9588464 | 0.9753731 | 0.9781788 | 0.9889554 | 0.9810337 | 0.9926072 | 0.9858156
590 | 0.8862605 | 0.9201493 | 0.9341167 | 0.9489185 | 0.9530583 | 0.9433218 | 0.9670719
600 | 0.7903435 | 0.8339552 | 0.8711708 | 0.9033594 | 0.8914177 | 0.9073435 | 0.9062817
610 | 0.6996111 | 0.7488806 | 0.7805287 | 0.8223654 | 0.8349929 | 0.8358797 | 0.8454914
620 | 0.6114712 | 0.6738806 | 0.6982795 | 0.7459733 | 0.7690849 | 0.7841301 | 0.7826748
630 | 0.5388853 | 0.5992537 | 0.6302979 | 0.6658997 | 0.706496 | 0.7200591 | 0.7244174
640 | 0.4718082 | 0.5261194 | 0.5690306 | 0.6074551 | 0.6282598 | 0.6559882 | 0.6509625
650 | 0.4212573 | 0.4742537 | 0.5253882 | 0.5600552 | 0.5789474 | 0.5968457 | 0.6043566
660 | 0.3849644 | 0.4347015 | 0.4813261 | 0.521399 | 0.5410147 | 0.5574174 | 0.5607903
670 | 0.3506157 | 0.3985075 | 0.437264 | 0.4753797 | 0.5035562 | 0.5101035 | 0.5238095
680 | 0.3243681 | 0.3716418 | 0.4112463 | 0.4450069 | 0.4651494 | 0.4834894 | 0.4918946
690 | 0.2994167 | 0.3477612 | 0.3852287 | 0.4150943 | 0.4409673 | 0.4480039 | 0.45846
700 | 0.2806222 | 0.3276119 | 0.3671842 | 0.395306 | 0.4139403 | 0.424347 | 0.4341439
710 | 0.2692806 | 0.3182836 | 0.3520772 | 0.3805798 | 0.3940256 | 0.4120256 | 0.4164134
720 | 0.2556708 | 0.2988806 | 0.3373898 | 0.3575702 | 0.3779042 | 0.39379 | 0.3966565
730 | 0.2488658 | 0.2891791 | 0.3273185 | 0.3506673 | 0.3674727 | 0.380483 | 0.3855117
740 | 0.2391445 | 0.2828358 | 0.3138901 | 0.342844 | 0.3537221 | 0.3666831 | 0.3763931
750 | 0.2303953 | 0.2705224 | 0.3033991 | 0.3299586 | 0.344239 | 0.3548546 | 0.3652482