## Sheet1
Wavelength | 60 0min_normalized | 60 10min_normalized | 60 20min_normalized | 60 30min_normalized | 60 40min_normalized | 60 50min_normalized | 60 60min_normalized
450 | 0.6578947 | 0.6946084 | 0.6930779 | 0.7641509 | 0.7640103 | 0.8141689 | 0.8269972
460 | 0.6626794 | 0.686344 | 0.7022203 | 0.7666336 | 0.7583548 | 0.7972752 | 0.8049587
470 | 0.6712235 | 0.6942149 | 0.7083152 | 0.7606753 | 0.7604113 | 0.7983651 | 0.7906336
480 | 0.6825017 | 0.6879181 | 0.7174576 | 0.7601787 | 0.7660668 | 0.800545 | 0.7977961
490 | 0.7047163 | 0.7386856 | 0.736613 | 0.7949355 | 0.7928021 | 0.8256131 | 0.8115702
500 | 0.7573479 | 0.7784337 | 0.7818894 | 0.8336643 | 0.8164524 | 0.8386921 | 0.8330579
510 | 0.8120301 | 0.8354978 | 0.8162821 | 0.8942403 | 0.8462725 | 0.8724796 | 0.8870523
520 | 0.8694463 | 0.883904 | 0.8724423 | 0.9359484 | 0.8946015 | 0.9286104 | 0.9162534
530 | 0.9166097 | 0.9268005 | 0.9177188 | 0.9528302 | 0.9069409 | 0.9520436 | 0.9393939
540 | 0.968216 | 0.9661551 | 0.9468872 | 0.9761668 | 0.966581 | 0.972752 | 0.9730028
550 | 1 | 1 | 0.973879 | 0.9836147 | 1 | 0.9798365 | 0.9867769
560 | 0.9972659 | 0.9980323 | 1 | 1 | 0.9856041 | 0.9967302 | 1
570 | 0.992823 | 1 | 0.9886809 | 0.9910626 | 0.9717224 | 1 | 0.9906336
580 | 0.9398496 | 0.9728453 | 0.9730083 | 0.9692155 | 0.9614396 | 0.9716621 | 0.9801653
590 | 0.8581681 | 0.9102715 | 0.9146713 | 0.9433962 | 0.9377892 | 0.9384196 | 0.9349862
600 | 0.771702 | 0.8374656 | 0.8406617 | 0.8823237 | 0.8971722 | 0.8844687 | 0.9090909
610 | 0.6637047 | 0.7481307 | 0.7605572 | 0.8038729 | 0.7876607 | 0.8141689 | 0.8363636
620 | 0.5755297 | 0.6670602 | 0.6930779 | 0.7393247 | 0.7264781 | 0.746594 | 0.7625344
630 | 0.5085441 | 0.5981897 | 0.6364824 | 0.6782522 | 0.6642674 | 0.7013624 | 0.7024793
640 | 0.4460014 | 0.5297127 | 0.5563779 | 0.6067527 | 0.6015424 | 0.6310627 | 0.6407713
650 | 0.4022556 | 0.4793388 | 0.5128428 | 0.5531281 | 0.5578406 | 0.5852861 | 0.584022
660 | 0.3687628 | 0.4407713 | 0.465825 | 0.5178749 | 0.5213368 | 0.5623978 | 0.5586777
670 | 0.3393712 | 0.4049587 | 0.4340444 | 0.4796425 | 0.4971722 | 0.5128065 | 0.5278237
680 | 0.316473 | 0.3781976 | 0.4087941 | 0.4523337 | 0.4622108 | 0.4915531 | 0.492011
690 | 0.2898154 | 0.3494687 | 0.3835438 | 0.4190665 | 0.4262211 | 0.4550409 | 0.4578512
700 | 0.2768284 | 0.3305785 | 0.3604702 | 0.4031778 | 0.4005141 | 0.4305177 | 0.4451791
710 | 0.2662338 | 0.317985 | 0.3487157 | 0.3902681 | 0.3886889 | 0.4163488 | 0.4242424
720 | 0.254272 | 0.3010626 | 0.3326077 | 0.3689176 | 0.3727506 | 0.3940054 | 0.4071625
730 | 0.2481203 | 0.2990948 | 0.3252068 | 0.3560079 | 0.366581 | 0.3918256 | 0.3977961
740 | 0.2416268 | 0.2849272 | 0.3099695 | 0.3470705 | 0.3573265 | 0.3782016 | 0.3818182
750 | 0.2337662 | 0.2766627 | 0.3038746 | 0.3421053 | 0.3465296 | 0.3656676 | 0.3680441