## Sheet1
Wavelength | 9 0min_normalized | 9 10min_normalized | 9 20min_normalized | 9 30min_normalized | 9 40min_normalized | 9 50min_normalized | 9 60min_normalized
450 | 0.6500901 | 0.6781803 | 0.7089798 | 0.7445069 | 0.7595481 | 0.8111687 | 0.820615
460 | 0.6461261 | 0.6722831 | 0.6976963 | 0.739397 | 0.7520172 | 0.7898676 | 0.7938497
470 | 0.6515315 | 0.6798652 | 0.7019276 | 0.7291773 | 0.7434104 | 0.7829591 | 0.7813212
480 | 0.6634234 | 0.6853412 | 0.7150917 | 0.7531937 | 0.7509414 | 0.7898676 | 0.7722096
490 | 0.6940541 | 0.7152485 | 0.7409497 | 0.7598365 | 0.7735342 | 0.7990789 | 0.7984055
500 | 0.7473874 | 0.7670598 | 0.7780912 | 0.8053143 | 0.802582 | 0.8393782 | 0.8183371
510 | 0.8100901 | 0.8100253 | 0.8335684 | 0.8415943 | 0.8407746 | 0.8727691 | 0.8490888
520 | 0.8713514 | 0.862679 | 0.8791725 | 0.8855391 | 0.8714363 | 0.9130685 | 0.9128702
530 | 0.9145946 | 0.9098568 | 0.922426 | 0.9238631 | 0.8967187 | 0.9522165 | 0.9271071
540 | 0.9607207 | 0.9507161 | 0.9511048 | 0.9519673 | 0.9316837 | 0.9781232 | 0.9362187
550 | 0.9899099 | 0.983572 | 0.9694405 | 0.9836484 | 0.9569661 | 0.984456 | 0.9464692
560 | 1 | 0.9932603 | 0.9981194 | 1 | 0.9736417 | 0.9959701 | 1
570 | 0.9913514 | 1 | 1 | 0.9913132 | 1 | 1 | 0.9823462
580 | 0.9473874 | 0.9768324 | 0.9764927 | 0.9887583 | 0.9757934 | 0.9815774 | 0.9817768
590 | 0.8753153 | 0.9203875 | 0.9431124 | 0.9478794 | 0.9408284 | 0.9786989 | 0.9367882
600 | 0.7798198 | 0.8411963 | 0.8707099 | 0.8850281 | 0.8983324 | 0.900403 | 0.9105923
610 | 0.6818018 | 0.7590564 | 0.7983075 | 0.812979 | 0.8176439 | 0.8485895 | 0.844533
620 | 0.5967568 | 0.6836563 | 0.7113305 | 0.7332652 | 0.7482517 | 0.7622337 | 0.7630979
630 | 0.5246847 | 0.6053075 | 0.6492713 | 0.6729688 | 0.6837009 | 0.6977547 | 0.7015945
640 | 0.4569369 | 0.5395956 | 0.5745181 | 0.6060296 | 0.6261431 | 0.6591825 | 0.642369
650 | 0.4100901 | 0.4882056 | 0.5270334 | 0.554931 | 0.577192 | 0.5964306 | 0.5842825
660 | 0.3765766 | 0.4502949 | 0.4894217 | 0.51814 | 0.5368478 | 0.5561313 | 0.546697
670 | 0.3445045 | 0.4123842 | 0.4447579 | 0.4757282 | 0.4878967 | 0.5181347 | 0.5074032
680 | 0.3210811 | 0.3824768 | 0.4198402 | 0.4517118 | 0.4583109 | 0.4876223 | 0.4777904
690 | 0.2990991 | 0.3563606 | 0.3916314 | 0.4138988 | 0.4341044 | 0.4542314 | 0.4493166
700 | 0.2821622 | 0.3361415 | 0.3700047 | 0.3975473 | 0.4104357 | 0.427749 | 0.4305239
710 | 0.2717117 | 0.3256108 | 0.3559003 | 0.3817067 | 0.4007531 | 0.4300518 | 0.4197039
720 | 0.2590991 | 0.3100253 | 0.3436765 | 0.3648441 | 0.3835395 | 0.398388 | 0.3963554
730 | 0.2540541 | 0.3011794 | 0.3314528 | 0.3546244 | 0.3727811 | 0.388601 | 0.3889522
740 | 0.2457658 | 0.2927548 | 0.3201693 | 0.3484926 | 0.3604088 | 0.3765112 | 0.3730068
750 | 0.2374775 | 0.2834878 | 0.3145275 | 0.334696 | 0.3491124 | 0.36327 | 0.3667426